## Sheet1
Index | Frequency (Hz) | Z' (Ω) | -Z'' (Ω) | Z (Ω) | -Phase (°) | Time (s)
1 | 1000000 | 19.3097 | 5.282644 | 20.01926 | 15.3003 | 65.35296
2 | 794326.8 | 19.40663 | 4.253862 | 19.86737 | 12.36349 | 68.63726
3 | 630950.9 | 19.25304 | 3.356951 | 19.5435 | 9.890637 | 71.91534
4 | 501174.9 | 19.18353 | 2.762423 | 19.3814 | 8.194247 | 75.16257
5 | 398109.4 | 19.11597 | 2.330665 | 19.25753 | 6.951328 | 78.47981
6 | 316223.1 | 19.06985 | 2.072801 | 19.18217 | 6.203422 | 81.66719
7 | 251182.6 | 19.02944 | 1.959618 | 19.13007 | 5.879495 | 84.91296
8 | 199527.7 | 19.02527 | 1.967007 | 19.12669 | 5.90279 | 87.25346
9 | 158489.2 | 19.03503 | 2.090849 | 19.14951 | 6.268366 | 89.55472
10 | 125888.8 | 19.10003 | 2.324335 | 19.24094 | 6.938364 | 91.89372
11 | 99998.47 | 19.15447 | 2.651398 | 19.33711 | 7.880909 | 93.22662
12 | 79431.53 | 19.25819 | 3.108177 | 19.5074 | 9.168196 | 96.39841
13 | 63095.09 | 19.37665 | 3.667642 | 19.72071 | 10.71823 | 99.70544
14 | 50118.45 | 19.56958 | 4.389066 | 20.05573 | 12.64111 | 102.9304
15 | 39810.18 | 19.6795 | 5.369714 | 20.39893 | 15.26211 | 106.1871
16 | 31622.89 | 19.93787 | 6.460108 | 20.95833 | 17.95294 | 109.496
17 | 25118.83 | 20.24886 | 7.79547 | 21.69759 | 21.05587 | 112.705
18 | 19952.77 | 20.59105 | 9.456604 | 22.65874 | 24.66733 | 115.9124
19 | 15848.64 | 21.01189 | 11.51176 | 23.95872 | 28.71697 | 118.1624
20 | 12588.98 | 21.51401 | 14.06231 | 25.70216 | 33.17004 | 120.431
21 | 9999.99 | 22.09547 | 17.27275 | 28.04564 | 38.01589 | 124.6612
22 | 7943.153 | 22.95795 | 21.2626 | 31.29163 | 42.80444 | 130.0286
23 | 6309.509 | 24.18665 | 26.2446 | 35.68996 | 47.33678 | 135.1991
24 | 5011.797 | 26.03684 | 32.41037 | 41.57342 | 51.22338 | 139.416
25 | 3980.994 | 28.77588 | 39.90849 | 49.201 | 54.20664 | 142.7561
26 | 3162.205 | 32.8559 | 48.85494 | 58.87542 | 56.0784 | 144.085
27 | 2511.859 | 38.85353 | 59.21692 | 70.82542 | 56.73024 | 145.4121
28 | 1995.265 | 47.34108 | 70.76011 | 85.13619 | 56.21604 | 146.7802
29 | 1584.917 | 58.95762 | 82.9478 | 101.7661 | 54.59555 | 148.0991
30 | 1258.91 | 74.28174 | 95.02141 | 120.6103 | 51.98395 | 151.3134
31 | 999.9871 | 92.94989 | 105.2746 | 140.4366 | 48.55782 | 152.6934
32 | 794.3213 | 114.7866 | 112.814 | 160.944 | 44.50342 | 154.0761
33 | 630.9599 | 138.386 | 116.5342 | 180.9169 | 40.10058 | 155.4049
34 | 501.1857 | 162.0463 | 116.1751 | 199.3882 | 35.6377 | 156.7728
35 | 398.1069 | 184.1739 | 112.2869 | 215.7044 | 31.36977 | 158.1299
36 | 316.225 | 203.6414 | 105.9412 | 229.5503 | 27.485 | 159.4208
37 | 251.1889 | 220.5333 | 98.09642 | 241.3666 | 23.98019 | 160.7221
38 | 199.5303 | 234.0486 | 91.37542 | 251.2533 | 21.32628 | 162.0955
39 | 158.4888 | 245.573 | 85.03808 | 259.8799 | 19.10017 | 163.4947
40 | 125.8887 | 255.5688 | 79.99007 | 267.7944 | 17.37952 | 164.9027
41 | 99.99983 | 264.4503 | 76.48823 | 275.2897 | 16.13171 | 166.3819
42 | 79.4325 | 273.3298 | 74.63607 | 283.3367 | 15.27299 | 170.6191
43 | 63.09524 | 282.0646 | 74.11593 | 291.6395 | 14.72236 | 174.0842
44 | 50.11912 | 291.0611 | 74.83148 | 300.5267 | 14.41841 | 177.5701
45 | 39.81031 | 300.5048 | 76.64608 | 310.1254 | 14.30866 | 180.9747
46 | 31.62306 | 310.428 | 79.27521 | 320.3905 | 14.32567 | 184.5375
47 | 25.11824 | 321.1149 | 82.78853 | 331.6153 | 14.45694 | 188.1379
48 | 19.95265 | 332.1361 | 85.93713 | 343.0737 | 14.50661 | 191.9058
49 | 15.84832 | 343.5821 | 90.76923 | 355.3698 | 14.79858 | 193.8668
50 | 12.58869 | 355.6692 | 96.28646 | 368.472 | 15.14797 | 196.8682
51 | 9.999843 | 368.6265 | 102.6819 | 382.6605 | 15.56532 | 200.0902
52 | 7.943017 | 382.2926 | 110.1473 | 397.8442 | 16.07291 | 203.4211
53 | 6.309594 | 396.8893 | 118.8967 | 414.3157 | 16.67671 | 206.7509
54 | 5.011796 | 412.4894 | 128.8908 | 432.1578 | 17.35249 | 210.1834
55 | 3.981055 | 429.2993 | 140.154 | 451.5983 | 18.08039 | 213.7356
56 | 3.162248 | 447.5869 | 153.3588 | 473.131 | 18.91324 | 217.3428
57 | 2.511893 | 467.3756 | 168.6298 | 496.8661 | 19.83952 | 221.0984
58 | 1.995242 | 488.9309 | 185.5232 | 522.9458 | 20.77908 | 225.0809
59 | 1.584936 | 512.3842 | 204.9996 | 551.8717 | 21.80584 | 227.7892
60 | 1.258915 | 537.9358 | 227.1593 | 583.9317 | 22.89334 | 230.6506
61 | 1.000008 | 567.6168 | 250.3074 | 620.3568 | 23.7965 | 233.6957
62 | 0.7943308 | 600.0175 | 279.0813 | 661.7457 | 24.94417 | 236.9392
63 | 0.6309565 | 634.1971 | 310.9556 | 706.3281 | 26.11935 | 240.3991
64 | 0.5011825 | 674.3437 | 345.623 | 757.7563 | 27.13661 | 244.1265
65 | 0.398104 | 717.948 | 386.2572 | 815.257 | 28.28032 | 248.3784
66 | 0.3162277 | 765.7646 | 431.2193 | 878.8319 | 29.38484 | 253.1098
67 | 0.2511879 | 822.4266 | 485.4531 | 955.0132 | 30.55205 | 258.4594
68 | 0.1995286 | 885.0342 | 541.7006 | 1037.654 | 31.46944 | 264.712
69 | 0.1584885 | 956.8749 | 603.5741 | 1131.332 | 32.24276 | 271.8878
70 | 0.1258886 | 1026.682 | 671.3269 | 1226.685 | 33.17988 | 280.3725
71 | 0.09999894 | 1117.754 | 755.6506 | 1349.215 | 34.06041 | 290.5336